## Sheet1
RH-Acero | RH- Horno | elong_mean | elong_std | res_mean | res_std | ced_mean | ced_std | t_neto_mean | t_std_mean | t_std_std | n_muestras
TX2145 | 1 | 27.05 | 9.15639 | 58.835 | 10.24727 | 46.12 | 12.80783 | 2174.881 | 2192.989 | 76.75981 | 51
TX2145 | 2 | 26.57143 | 10.01285 | 60.87619 | 12.60103 | 49.12381 | 16.28742 | 2486.005 | 2158.558 | 127.1362 | 61
TX2145 | 3 | 34.3 | 3.973523 | 49.16 | 1.539264 | 36.34 | 5.184207 | 2253.474 | 2174.978 | 173.7899 | 33
TX2145 | 4 | 37 | 2.725541 | 48.75 | 2.458222 | 32.4875 | 2.739884 | 2244.294 | 2280.924 | 105.6499 | 22
TX2145 | 5 | 34.46154 | 4.175631 | 50.97692 | 3.533448 | 35.21538 | 5.026736 | 2275.68 | 2188.692 | 83.58365 | 24
TX2145 | 6 | 28.21429 | 7.826764 | 56.77143 | 8.257251 | 43.61429 | 10.09713 | 2339.47 | 2132.583 | 142.9972 | 39
TX2145 | 7 | 31.24 | 9.350936 | 54.552 | 9.65786 | 39.568 | 12.97599 | 2129.611 | 2186.197 | 141.9614 | 63
TX2145 | 8 | 28.58333 | 8.293091 | 56.66667 | 9.556226 | 41.74583 | 13.33423 | 2253.382 | 2252.545 | 118.6868 | 57
TX2145 | 9 | 29.6 | 7.486284 | 56.94 | 8.801793 | 42.7 | 13.07814 | 2290.731 | 2234.781 | 151.8569 | 38
TX2145 | 10 | 36.4 | 0.5477226 | 49.34 | 1.532319 | 32.56 | 0.167332 | 2322.789 | 2378.562 | 56.62622 | 10
TX2145 | 11 | 32 | 1.095445 | 51.5 | 0.9859006 | 34.1 | 1.20499 | 2502.59 | 2464.6525 | 16.45515 | 8
TX2145 | 12 | [6 empty] | 2387.085 | 2374.61 | 12.89801 | 4
TX2145 | 13 | 36.625 | 3.583195 | 49.15 | 3.724437 | 31.3625 | 4.659227 | 2517.682 | 2246.936 | 143.7876 | 10
TX2145 | 14 | [6 empty] | 2751.91 | 2389.87 | 64.53926 | 4
TX2145 | 15 | 36 | 4.242641 | 49.9 | 3.252691 | 34.35 | 4.879037 | 2473.628 | 2318.073 | 51.08938 | 9
TX2145 | 16 | 39 |  | 47.1 |  | 29.8 |  | 2288.56 | 2338.564 | 65.59445 | 7
TX2145 | 17 | 35.5 | 0.7071068 | 48.95 | 1.06066 | 31.95 | 1.767767 | 2299.725 | 2276.8325 | 89.0278 | 4
TX2145 | 18 | 34 | 1.732051 | 50.23333 | 2.759227 | 33.33333 | 1.903506 | 2241.55 | 2308.901 | 35.67413 | 9
TX2145 | 19 | 36 | 2.828427 | 48.9 | 2.545584 | 32.1 | 2.12132 | 2415.0975 | 2273.57 | 107.4382 | 8
TX2145 | 20 | [6 empty] | 2277.537 | 2356.123 | 114.3615 | 3
TX2145 | 21 | [6 empty] | 2339.438 | 2322.853 | 40.26372 | 6
TX2145 | 22 | 34 | 1 | 50.83333 | 1.616581 | 32.83333 | 3.178574 | 2377.881 | 2247.422 | 109.9101 | 12
TX2145 | 23 | 35.2 | 0.83666 | 48.82 | 1.347961 | 32.78 | 1.306522 | 2571.472 | 2277.742 | 89.66089 | 13
TX2145 | 24 | [6 empty] | 2417.92 | 2281.61 |  | 1
TX2145 | 25 | [6 empty] | 2474.477 | 2348.353 | 117.102 | 6
TX2145 | 26 | [6 empty] | 2618.933 | 2368.08 | 106.188 | 6
TX2146 | 1 | [6 empty] | 2075.881 | 2179.459 | 190.309 | 11
TX2146 | 2 | [6 empty] | 2280.27 | 2300.777 | 177.4967 | 13
TX2146 | 3 | [6 empty] | 2264.92375 | 2201.2825 | 159.3754 | 16
TX2146 | 4 | [6 empty] | 2127.24 | 2171.523 | 99.30616 | 3
TX2146 | 5 | 36 |  | 48.9 |  | 34.3 |  | 2412.458 | 2274.237 | 138.5176 | 10
TX2146 | 6 | [6 empty] | 2210.466 | 2179.69 | 197.1368 | 7
TX2146 | 7 | [6 empty] | 2169.1475 | 2211.285 | 163.612 | 4
TX2146 | 8 | [6 empty] | 2290.32 | 2371.12 | 114.8628 | 10
TX2146 | 9 | 32 |  | 54.2 |  | 33.3 |  | 2451.852 | 2372.203 | 148.0473 | 6
TX2146 | 11 | [6 empty] | 2469.27 | 2479.64 |  | 1
TX2146 | 12 | [6 empty] | 2424.585 | 2368.09 | 119.3797 | 4
TX2146 | 13 | [6 empty] | 3102.38 | 2271.61 |  | 1
TX2146 | 15 | [6 empty] | 2424.45 | 2522.61 |  | 1
TX2146 | 16 | [6 empty] | 2397.325 | 2293.823 | 157.9051 | 6
TX2146 | 17 | [6 empty] | 2129.655 | 2350.99 | 86.80443 | 2
TX2146 | 18 | [6 empty] | 2261.3825 | 2313.88 | 64.96858 | 4
TX2146 | 19 | [6 empty] | 2674.926 | 2308.806 | 103.7606 | 5
TX2146 | 20 | [6 empty] | 2198.27 | 2301.04 |  | 1
TX2146 | 21 | [6 empty] | 2402.512 | 2403.83 | 57.02546 | 10
TX2146 | 22 | [6 empty] | 2099.9 | 2308.98 |  | 1
TX2146 | 23 | [6 empty] | 2260.72 | 2367.012 | 37.29439 | 6
TX2146 | 24 | [6 empty] | 2450.1275 | 2359.4725 | 91.53497 | 4
TX2146 | 25 | [6 empty] | 2377.872 | 2383.338 | 36.73477 | 5
TX2147 | 2 | [6 empty] | 1879.31 | 1902.69 | 40.72935 | 2
TX2147 | 3 | [6 empty] | 2181.78 | 2039.91 | 0 | 3
TX2147 | 4 | [6 empty] | 2102.98 | 2180.17 |  | 1
TX2147 | 6 | [6 empty] | 2196.667 | 2175.393 | 82.47007 | 3
TX2147 | 8 | 34 |  | 50.1 |  | 36.8 |  | 2168.81 | 2128.135 | 66.20641 | 2
TX2147 | 10 | [6 empty] | 2222.53 | 2348.45 |  | 1
TX2147 | 12 | [6 empty] | 2482.1 | 2529.42 | 0 | 2
TX2148 | 1 | 35.33333 | 1.966384 | 50.15 | 1.667033 | 32.03333 | 2.986414 | 2239.816 | 2159.948 | 137.008 | 19
TX2148 | 2 | 32.4 | 2.302173 | 53.34 | 2.991321 | 37.02 | 2.03519 | 2345.105 | 2200.9525 | 202.0376 | 24
TX2148 | 3 | 26.4 | 10.01499 | 64.8 | 17.05916 | 50.54 | 21.91878 | 2191.148 | 2137.092 | 150.6695 | 19
TX2148 | 4 | 36 | 2.345208 | 50.94 | 1.386723 | 33.18 | 1.353514 | 2199.757 | 2270.177 | 50.49439 | 7
TX2148 | 5 | 29.5 | 5.802298 | 55.8 | 6.863915 | 40.1 | 11.39152 | 2388.639 | 2264.624 | 120.6786 | 22
TX2148 | 6 | 37 |  | 48.3 |  | 28.6 |  | 2161.711 | 2097.855 | 170.5709 | 23
TX2148 | 7 | 29.8 | 4.604346 | 55.7 | 5.501818 | 41.44 | 7.103028 | 2300.12 | 2250.3075 | 110.988 | 12
TX2148 | 8 | 33.2 | 0.9189366 | 53.41 | 2.205775 | 36.71 | 2.170228 | 2129.093 | 2205.426 | 173.5212 | 26
TX2148 | 9 | 34.66667 | 2.309401 | 52.33333 | 0.2309401 | 35.2 | 1.732051 | 2118.191 | 2136.282 | 210.0524 | 10
TX2148 | 10 | 35 |  | 51.4 |  | 30.7 |  | 2484.92 | 2373.99 | 30.56 | 4
TX2148 | 11 | 37.5 | 2.12132 | 48.4 | 1.555635 | 30.95 | 2.474874 | 2424.685 | 2438.1 | 42.99209 | 2
TX2148 | 12 | 34 | 0 | 50.3 | 1.131371 | 29.3 | 0.8485281 | 2223.3525 | 2232.625 | 164.2036 | 4
TX2148 | 13 | 34 |  | 50.2 |  | 30 |  | 2425.643 | 2378.933 | 144.4848 | 3
TX2148 | 14 | 37 |  | 48.7 |  | 32 |  | 2597.22 | 2338.03 | 41.79001 | 2
TX2148 | 15 | 36 | 1.414214 | 50.86 | 0.3577709 | 30.44 | 0.60663 | 2411.824 | 2373.188 | 104.3974 | 5
TX2148 | 16 | 32 | 5.656854 | 50.6 | 3.959798 | 32.95 | 7.141778 | 2401.354 | 2331.502 | 140.3357 | 5
TX2148 | 17 | [6 empty] | 2282.12 | 2439.69 |  | 1
TX2148 | 18 | [6 empty] | 2535.5975 | 2289.725 | 107.4549 | 4
TX2148 | 19 | 36 | 2.828427 | 48.55 | 2.474874 | 30.1 | 2.262742 | 2298 | 2348.69 | 10.73872 | 4
TX2148 | 20 | 35 | 0 | 53.1 | 0 | 35.1 | 0 | 2361.825 | 2283.095 | 64.65865 | 6
TX2148 | 21 | 32 |  | 55.4 |  | 37.4 |  | 2392.82 | 2274.57375 | 52.60078 | 8
TX2148 | 22 | 36.14286 | 2.267787 | 51.55714 | 1.069045 | 32.82857 | 1.644906 | 2373.231 | 2441.064 | 10.46206 | 7
TX2148 | 23 | 37 |  | 48.4 |  | 32.4 |  | 2088.07 | 2321.54 |  | 1
TX2148 | 24 | 36 | 0 | 51.2 | 1.6 | 34.925 | 3.15 | 2309.92125 | 2364.2825 | 83.20805 | 8
TX2148 | 25 | [6 empty] | 2456.65 | 2120.66 | 0 | 7
TX2148 | 26 | 36 | 2.828427 | 48.85 | 1.626346 | 28.85 | 3.040559 | 2372.715 | 2176.13 | 143.3447 | 2
TX2149 | 1 | 30 |  | 56.7 |  | 40.7 |  | 2091.89 | 2041.43 | 43.55778 | 2
TX2149 | 2 | 31 |  | 54.5 |  | 39.7 |  | 1946.19 | 1858.165 | 178.4525 | 2
TX2149 | 3 | 32.5 | 2.12132 | 53.3 | 1.838478 | 40.8 | 0.7071068 | 1962.15 | 1978.43 | 0 | 2
TX2149 | 4 | 36 | 1.414214 | 51.3 | 0 | 31.7 | 0.2828427 | 2422.7975 | 2277.3525 | 59.61869 | 4
TX2149 | 5 | 31 | 7.071068 | 55.45 | 5.868986 | 41.35 | 8.273149 | 2279.8425 | 2136.2575 | 87.28422 | 4
TX2149 | 6 | [6 empty] | 2083.248 | 2103.366 | 183.3242 | 5
TX2149 | 7 | 36 |  | 51.6 |  | 33 |  | 2356.17 | 2083.31 | 0 | 2
TX2149 | 8 | 36 | 4.242641 | 51.4 | 3.818377 | 36.35 | 5.868986 | 2243.1475 | 2117.9675 | 11.76795 | 4
TX2149 | 9 | [6 empty] | 1989.295 | 1976.51 | 122.0891 | 2
TX2149 | 24 | [6 empty] | 2252.63 | 2358.84 | 0 | 2
TX2150 | 1 | [6 empty] | 2405.88 | 2028.72 | 0 | 2
TX2150 | 3 | [6 empty] | 2651.5 | 2217.74 |  | 1
TX2150 | 23 | [6 empty] | 2203.83 | 2385.93 | 0 | 2
TX2151 | 4 | [6 empty] | 2442.58 | 2268.57 |  | 1
TX2152 | 1 | 38 |  | 50.9 |  | 28.8 |  | 2195.817 | 2055.723 | 32.06748 | 3
TX2152 | 2 | 40 | 0 | 45.9 | 0 | 32.9 | 0 | 2163.108 | 2059.008 | 129.4437 | 5
TX2152 | 3 | 41 |  | 45.5 |  | 26.1 |  | 2155.933 | 2104.22 | 157.4121 | 3
TX2152 | 5 | [6 empty] | 2109.28 | 2076.73 |  | 1
TX2152 | 6 | [6 empty] | 2155.16 | 2181.8 | 76.522 | 3
TX2152 | 7 | 42 |  | 46 |  | 28.9 |  | 2172 | 2284.51 | 153.2407 | 4
TX2152 | 8 | [6 empty] | 2342.324 | 2119.807 | 126.8276 | 7
TX2152 | 9 | [6 empty] | 2505.077 | 2335.333 | 235.9861 | 3
TX2152 | 10 | [6 empty] | 2240.58 | 2321.41 |  | 1
TX2152 | 13 | [6 empty] | 2403.67 | 2280.63 |  | 1
TX2152 | 15 | 40 |  | 45.3 |  | 26.6 |  | 2384.453 | 2320.36 | 31.64457 | 3
TX2152 | 16 | [6 empty] | 2413.315 | 2305.295 | 32.26528 | 2
TX2152 | 20 | [6 empty] | 2226.13 | 2165.16 |  | 1
TX2152 | 23 | 40 |  | 47.3 |  | 28.3 |  | 2206.05 | 2359.06 |  | 1
TX2153 | 3 | [6 empty] | 2003.86 | 2097.91 | 3.436539 | 2
TX2153 | 6 | 33 |  | 53.9 |  | 37.2 |  | 2429.1 | 2398.16 |  | 1
TX2153 | 9 | 34 |  | 53.7 |  | 36.8 |  | 2741.4 | 2257.27 |  | 1
TX2153 | 10 | 33 |  | 55.3 |  | 37.3 |  | 2223.55 | 2345.13 |  | 1
TX2153 | 13 | 34 |  | 54.8 |  | 37 |  | 2455.27 | 2361.25 |  | 1
TX2153 | 25 | 33 |  | 54.7 |  | 37 |  | 2188.95 | 2318.24 |  | 1
TX2154 | 2 | [6 empty] | 2413.17 | 2158.98 |  | 1
TX2154 | 4 | 38 |  | 48.3 |  | 28.1 |  | 2203.22 | 2289.2 |  | 1
TX2154 | 15 | 38 |  | 48.4 |  | 29.2 |  | 2417.53 | 2338.63 |  | 1
TX2155 | 8 | [6 empty] | 2188.55 | 2422.82 |  | 1
TX2156 | 8 | [6 empty] | 2075.93 | 2116.04 |  | 1
TX2156 | 9 | [6 empty] | 2182.32 | 2150.91 | 0 | 2
TX2157 | 26 | [6 empty] | 2858.88 | 2350.08 |  | 1
TX2158 | 6 | [6 empty] | 1994.23 | 2086.22 |  | 1
TX2159 | 1 | 37.54286 | 3.090239 | 48.28857 | 2.698123 | 32.02571 | 3.845803 | 2283.675 | 2274.274 | 162.3975 | 133
TX2159 | 2 | 36.72 | 3.221283 | 48.996 | 2.659492 | 32.756 | 3.310347 | 2459.58 | 2275.963 | 200.8267 | 112
TX2159 | 3 | 37.92308 | 3.393206 | 48.26923 | 2.897829 | 31.21923 | 4.448731885 | 2307.553 | 2283.21 | 177.5308 | 112
TX2159 | 4 | 34.25 | 8.775492 | 52.66429 | 11.24772 | 37.54643 | 15.05822 | 2197.654 | 2257.521 | 170.0741 | 94
TX2159 | 5 | 37.76471 | 2.537947 | 48.12353 | 2.104617 | 32.47059 | 3.495491 | 2420.932 | 2256.832 | 179.9783 | 83
TX2159 | 6 | 37.83333 | 2.239306 | 48.07917 | 1.847673 | 30.89583 | 2.690641 | 2331.569 | 2287.544 | 162.621 | 129
TX2159 | 7 | 37.46429 | 3.532727 | 48.69286 | 2.771004 | 32.2 | 4.946679 | 2279.611 | 2308.996 | 140.6499 | 105
TX2159 | 8 | 38.55556 | 2.431278 | 47.43889 | 1.403114 | 30.99167 | 2.602677 | 2288.198 | 2295.231 | 184.356 | 147
TX2159 | 9 | 37.42857 | 1.599107 | 47.99524 | 1.504818 | 31.4381 | 2.692485 | 2415.951 | 2315.258 | 156.0224 | 127
TX2159 | 10 | 36 | 3 | 49.43333 | 1.646967 | 31.05556 | 2.194374 | 2450.912 | 2342.708 | 101.8348 | 73
TX2159 | 11 | 36.63636 | 1.629278 | 48.20909 | 1.274719 | 30.19091 | 2.537106 | 2358.731 | 2324.922 | 113.2579 | 45
TX2159 | 12 | 38.5 | 2.068279 | 46.6 | 2.483277 | 30.11 | 2.114211 | 2512.926 | 2380.227 | 100.9331 | 49
TX2159 | 13 | 38 | 0.5345225 | 47.0875 | 0.689591 | 29.0375 | 2.609837 | 2462.538 | 2331.0475 | 86.45376 | 48
TX2159 | 14 | 38.83333 | 1.834848 | 47.16667 | 1.542293 | 29.18333 | 0.7833688 | 2413.93 | 2354.105 | 61.17352 | 33
TX2159 | 15 | 37.125 | 2.167124 | 47.775 | 1.211552 | 29.025 | 1.179285 | 2362.2062 | 2361.148 | 101.8555 | 50
TX2159 | 16 | 37.77778 | 5.012403 | 47.03333 | 2.341945 | 31.29444 | 5.120027 | 2412.765 | 2317.728 | 117.2438 | 67
TX2159 | 17 | 37.75 | 2.492847 | 47.2125 | 1.802726 | 30.5375 | 3.361946 | 2308.013 | 2365.091 | 87.87782 | 43
TX2159 | 18 | 36.42857 | 2.370453 | 48.52857 | 2.337174 | 32.5 | 3.559026 | 2458.506 | 2348.037 | 72.05304 | 63
TX2159 | 19 | 36.72727 | 3.003029 | 48.97273 | 2.23879 | 30.87273 | 3.261009 | 2411.2346 | 2378.5046 | 92.46118 | 50
TX2159 | 20 | 36.4 | 1.516575 | 48.48 | 1.956272 | 28.96 | 3.650068 | 2429.12 | 2371.397 | 70.58014 | 45
TX2159 | 21 | 37.125 | 2.695896 | 47.65 | 2.511118 | 29.7625 | 3.534296 | 2324.572 | 2329.983 | 79.08648 | 48
TX2159 | 22 | 37.25 | 3.5 | 48.875 | 3.866415 | 30.975 | 3.044531 | 2300.378 | 2321.55 | 91.67992 | 29
TX2159 | 23 | 38.73333 | 1.437591 | 47.27333 | 1.169534 | 30.13333 | 1.489327 | 2295.747 | 2323.717 | 91.89199 | 49
TX2159 | 24 | 39.5 | 1.581139 | 46.85 | 1.182511 | 28.24 | 1.375338 | 2358.349 | 2355.077 | 100.8628 | 42
TX2159 | 25 | 40.5 | 1.732051 | 46.225 | 1.915507 | 28.35 | 1.302562 | 2446.379 | 2382.841 | 102.3848 | 55
TX2159 | 26 | 36.875 | 2.232071 | 47.775 | 1.973937 | 30.3625 | 1.376266 | 2491.533 | 2366.265 | 97.85848 | 59
TX2160 | 1 | 36 | 0 | 50.23333 | 1.604161 | 31.2 | 1.652271 | 2323.502 | 2147.016 | 210.6254 | 18
TX2160 | 2 | 36.25 | 3.304038 | 48.55 | 2.385372 | 30.9 | 4.880574 | 2052.033125 | 2030.844 | 188.1174 | 32
TX2160 | 3 | 36.71429 | 2.751623 | 47.8 | 1.083205 | 31 | 2.926317 | 2172.818 | 2116.535 | 206.6601 | 28
TX2160 | 4 | 40.5 | 0.7071068 | 47.2 | 0.4242641 | 27.8 | 4.242641 | 2019.759 | 1948.74 | 155.9338 | 11
TX2160 | 5 | 39.25 | 2.217356 | 46.725 | 2.109305 | 30.3 | 3.057232 | 2792.27125 | 2143.815 | 234.8575 | 8
TX2160 | 6 | 37.44444 | 2.650996 | 48.57778 | 1.178747 | 31.12222 | 2.906793 | 2101.758125 | 2152.734 | 292.3278 | 32
TX2160 | 7 | 37.75 | 3.304038 | 48.025 | 2.447277 | 31.475 | 4.511744 | 2047.799 | 2140.569 | 241.7001 | 14
TX2160 | 8 | 37 | 2.038099 | 47.97143 | 1.33095 | 32.35714 | 2.358198 | 2488.511 | 2066.589 | 183.6037 | 30
TX2160 | 9 | 36.15385 | 1.863963 | 48.12308 | 1.191745 | 32.69231 | 2.978384 | 2258.957 | 2172.278 | 260.7973 | 34
TX2160 | 10 | 35.8 | 1.095445 | 49.3 | 0.6892024 | 32.28 | 1.616168 | 2482.051 | 2354.674 | 123.1988 | 9
TX2160 | 11 | 35.5 | 0.7071068 | 50.05 | 0.212132 | 30.65 | 1.626346 | 2468.443 | 2307.837 | 224.4819 | 3
TX2160 | 12 | 36.5 | 0.5773503 | 46.95 | 1.427118 | 31.2 | 0.5291503 | 2470.01 | 2473.67 | 64.37456 | 4
TX2160 | 13 | 33.5 | 0.7071068 | 48.95 | 1.626346 | 29.85 | 1.909188 | 2284.102 | 2303.524 | 132.3028 | 10
TX2160 | 14 | 35 | 0 | 46.8 | 0.4 | 30.7 | 0.9848858 | 2355.116 | 2333.527 | 64.40996 | 7
TX2160 | 15 | 34.71429 | 1.112697 | 48.38571 | 0.7581305 | 31.95714 | 1.691013 | 2422.256 | 2328.017 | 82.50006 | 14
TX2160 | 16 | 35 | 1.154701 | 48.47143 | 1.380476 | 31.9 | 1.378405 | 2418.622 | 2384.234 | 130.5375 | 9
TX2160 | 17 | 37 |  | 49.8 |  | 28.8 |  | 2091.02 | 2229.38 |  | 1
TX2160 | 18 | 35.66667 | 0.5773503 | 48.2 | 0.9643651 | 30.6 | 1.389244 | 2332.387 | 2368.853 | 121.6881 | 3
TX2160 | 19 | 34.66667 | 0.5773503 | 49 | 1.345362 | 35.2 | 1.473092 | 2654.612 | 2409.547 | 94.26704 | 9
TX2160 | 20 | [6 empty] | 3371.48 | 2531.35 | 0 | 2
TX2160 | 21 | 35 |  | 50 |  | 31.7 |  | 2412.408 | 2299.124 | 66.45416 | 5
TX2160 | 22 | [6 empty] | 2177.5 | 2433.628 | 69.68035 | 5
TX2160 | 23 | 34 |  | 47.1 |  | 34 |  | 2462.8 | 2414.54 |  | 1
TX2160 | 25 | 34 |  | 50.2 |  | 33.5 |  | 2317.602 | 2366.188 | 104.3135 | 5
TX2160 | 26 | [6 empty] | 2333.02 | 2307.61 |  | 1
TX2161 | 3 | [6 empty] | 2446.28 | 2101.03 |  | 1
TX2161 | 4 | 42.5 | 3.535534 | 47.7 | 1.131371 | 33.1 | 3.252691 | 2235.32 | 2294.6 | 0 | 2
TX2161 | 9 | [6 empty] | 2319.4 | 2324.16 |  | 1
TX2161 | 22 | 39 |  | 50 |  | 35 |  | 2108.13 | 2119.03 |  | 1
TX2162 | 1 | 33.61905 | 1.716863 | 53.33333 | 1.642356 | 33.52857 | 2.413119 | 2328.479 | 2314.258 | 115.8198 | 31
TX2162 | 2 | 33.47619 | 2.337072 | 52.55238 | 2.463254 | 34.14762 | 2.825707 | 2366.584 | 2365.574 | 173.3313 | 34
TX2162 | 3 | 35.41667 | 2.151462 | 51.38333 | 1.741386 | 31.49167 | 2.608189 | 2478.30625 | 2404.785 | 104.8266 | 24
TX2162 | 4 | 35.2 | 2.17781 | 52.42667 | 1.743341 | 31.92667 | 1.989783 | 2357.203 | 2352.024 | 68.81572 | 18
TX2162 | 5 | 36.36364 | 1.68954 | 50.79091 | 1.403891 | 32.34545 | 2.218722 | 2368.466 | 2307.064 | 133.7246 | 18
TX2162 | 6 | 34.28571 | 2.399634 | 52.22143 | 1.329071 | 32.89286 | 1.763067 | 2367.285 | 2375.862 | 171.1516 | 33
TX2162 | 7 | 33.84615 | 3.738229 | 51.70769 | 1.877259 | 31.71538 | 3.302485 | 2283.971 | 2325.992 | 179.4073 | 31
TX2162 | 8 | 34.07692 | 1.695242 | 52.75385 | 1.275376 | 33.31154 | 2.793038 | 2352.059 | 2373.463 | 171.8005 | 31
TX2162 | 9 | 34.21053 | 1.960129 | 52.62105 | 1.678484 | 33.23158 | 2.394218 | 2407.319375 | 2347.381875 | 95.06359 | 32
TX2162 | 10 | 35 | 2.598076 | 51.6 | 1.853712 | 32.40588 | 2.717644 | 2516.5315 | 2415.9825 | 101.893 | 20
TX2162 | 11 | 34.94118 | 2.511737 | 51.86471 | 1.836076 | 32.35882 | 2.286662 | 2499.392 | 2386.552 | 113.7269 | 21
TX2162 | 12 | 35.11111 | 1.452966 | 52.32222 | 1.199768 | 34.17778 | 2.285704 | 2367.998 | 2331.511 | 95.20783 | 13
TX2162 | 13 | 34.14815 | 1.725459 | 52.64444 | 1.287912 | 32.93704 | 2.701018 | 2409.357 | 2317.173 | 113.1598 | 31
TX2162 | 14 | 34.08696 | 0.949308 | 52.26957 | 1.641904 | 31.37826 | 2.4051 | 2341.289 | 2375.612 | 56.44924 | 27
TX2162 | 15 | 34 | 1.954017 | 52.1913 | 1.675468 | 33.42174 | 2.806803 | 2369.487 | 2349.738 | 80.77154 | 26
TX2162 | 16 | 35.75 | 2.137331 | 51.3 | 1.850307 | 33.3 | 2.931025 | 2409.564 | 2335.501 | 54.55366 | 14
TX2162 | 17 | 34.375 | 1.187735 | 52.6875 | 1.683905 | 35.425 | 3.134941 | 2419.854 | 2323.319 | 132.6253 | 9
TX2162 | 18 | 35.5 | 3.053445 | 51.83889 | 1.571488 | 32.47778 | 2.464705 | 2413.15 | 2300.206 | 97.64579 | 22
TX2162 | 19 | 33.5 | 3.814134 | 55.50455 | 17.37112 | 37.03636 | 14.6143 | 2542.012 | 2362.06 | 91.56735 | 26
TX2162 | 20 | 34.46154 | 2.258886 | 52.49231 | 1.805298 | 33.13077 | 3.094453 | 2529.5375 | 2321.453125 | 87.85643 | 16
TX2162 | 21 | 35 | 2 | 51.88 | 1.503182 | 33.55 | 2.550926 | 2487.338 | 2328.135 | 58.64845 | 13
TX2162 | 22 | 34.3913 | 2.251043 | 52.13043 | 2.106577 | 33.77391 | 2.567669 | 2829.999 | 2305.95 | 101.2641 | 31
TX2162 | 23 | 33.94118 | 2.729648 | 52.32941 | 1.742609 | 34.62647 | 4.178394 | 2371.901 | 2321.294 | 82.10934 | 36
TX2162 | 24 | 34.19444 | 1.327069 | 52.68889 | 1.390124 | 33.21389 | 2.34681 | 2439.18375 | 2414.54225 | 110.2572 | 40
TX2162 | 25 | 34.625 | 1.995829 | 51.5625 | 1.779466 | 32.35625 | 3.029405 | 2460.2255 | 2347.0435 | 77.56198 | 20
TX2162 | 26 | 35.61111 | 2.725455 | 51.11667 | 1.640749 | 31.97778 | 1.717233 | 2573.035 | 2380.78 | 98.47105 | 22
TX2163 | 1 | 38 |  | 49.5 |  | 34.6 |  | 2139.77 | 2246.26 |  | 1
TX2163 | 2 | 37.33333 | 0.5773503 | 46.96667 | 0.6110101 | 35.1 | 0.1 | 2050.75 | 1986.7825 | 314.0398 | 4
TX2163 | 3 | 39.5 | 0.7071068 | 45.3 | 1.272792 | 28.05 | 1.343503 | 2246.69 | 2247.7075 | 140.0014 | 4
TX2163 | 4 | 40.33333 | 1.527525 | 44.73333 | 0.7023769 | 28.96667 | 3.980368 | 2230.73 | 2261.242 | 56.69355 | 10
TX2163 | 5 | [6 empty] | 2335.37 | 2394.6 | 0 | 2
TX2163 | 6 | [6 empty] | 2423.675 | 2371.7925 | 91.92134 | 4
TX2163 | 8 | 40 | 1 | 45.4 | 1.571623 | 30.23333 | 3.231615 | 1991.347 | 1972.32 | 295.4781 | 3
TX2163 | 9 | [6 empty] | 2452.428 | 2392.27 | 22.06413 | 6
TX2163 | 10 | 41 | 1.414214 | 44.1 | 0.5656854 | 29.45 | 0.212132 | 2207.26 | 2298.444 | 19.26149 | 5
TX2163 | 11 | [6 empty] | 2429.854 | 2288.472 | 116.9154 | 5
TX2163 | 12 | [6 empty] | 2425.78 | 2346.28 | 0 | 2
TX2163 | 13 | 40 |  | 44.9 |  | 30.7 |  | 2306.185 | 2204.54 | 46.30135 | 2
TX2163 | 14 | [6 empty] | 2263.605 | 2370.965 | 15.0543 | 2
TX2163 | 15 | [6 empty] | 2257.753 | 2309.617 | 109.737 | 3
TX2163 | 16 | [6 empty] | 2470.402 | 2303.242 | 39.3703 | 5
TX2163 | 18 | [6 empty] | 2705.72 | 2477.24 |  | 1
TX2163 | 19 | [6 empty] | 2331.82 | 2331.88 |  | 1
TX2163 | 20 | [6 empty] | 2527.545 | 2294.99 | 8.555992 | 2
TX2163 | 21 | [6 empty] | 2434.6 | 2459.93 |  | 1
TX2163 | 22 | [6 empty] | 5662.92 | 2234.85 | 0 | 2
TX2163 | 23 | [6 empty] | 2121.67 | 2139.427 | 102.7568 | 3
TX2163 | 25 | [6 empty] | 2498.2 | 2410.07 |  | 1
TX2163 | 26 | 41 | 0 | 44 | 0.5656854 | 29.4 | 0.2828427 | 2428.527 | 2259.92 | 30.43213 | 3
TX2164 | 1 | 46 | 0 | 46.53333 | 8.208126 | 25.73333 | 4.14769 | 2006.15 | 1795.01 | 0 | 3
TX2165 | 1 | [6 empty] | 2303.96 | 2381.385 | 130.2098 | 4
TX2165 | 2 | 40.71429 | 3.147183 | 50.68571 | 2.068356 | 30.55714 | 1.598809 | 2325.6 | 2370.162 | 152.5014 | 11
TX2165 | 3 | 41.5 | 3.107064 | 50.48571 | 1.560008 | 30.62143 | 2.858235 | 2440.481 | 2399.361 | 79.97777 | 14
TX2165 | 4 | 38.625 | 2.66927 | 51.125 | 1.192536 | 32.175 | 1.930026 | 2199.9975 | 2367.163 | 80.93709 | 12
TX2165 | 5 | 42.4 | 1.516575 | 51.16 | 1.21161 | 30.18 | 1.728294 | 2413.684 | 2365.754 | 60.89752 | 5
TX2165 | 6 | 41 | 4.242641 | 49.45 | 0.7778175 | 29.55 | 0.4949747 | 2503.3 | 2351.743 | 72.96096 | 3
TX2165 | 7 | 41 | 2.828427 | 50.7 | 0.7106335 | 31.04 | 1.755847 | 2358.614 | 2449.472 | 55.56149 | 5
TX2165 | 8 | 41.5 | 1.290994 | 50.5 | 1.01653 | 30.275 | 1.625577 | 2248.595 | 2383.116 | 134.546 | 13
TX2165 | 9 | 38.75 | 1.258306 | 50.4 | 1.061446 | 29.95 | 1.815673 | 2278.167 | 2322.927 | 131.8546 | 6
TX2165 | 10 | 40.5 | 2.880972 | 50.16667 | 1.380821 | 30.01667 | 2.247146 | 2522.455 | 2329.218 | 134.6036 | 6
TX2165 | 11 | 43.25 | 0.9574271 | 49.975 | 1.322561 | 30.95 | 2.212841 | 2472.0725 | 2366.585 | 46.11 | 4
TX2165 | 12 | 41.66667 | 2.309401 | 50.16667 | 1.011599 | 30.16667 | 1.686219 | 2712.54 | 2447.78 | 18.61955 | 3
TX2165 | 13 | 40.33333 | 2.886751 | 50.63333 | 1.201388 | 32.03333 | 2.285461 | 2514.257 | 2292.177 | 78.52541 | 3
TX2165 | 14 | 40 | 4.242641 | 50.05 | 0.212132 | 29.75 | 3.464823 | 2547.735 | 2372.71 | 97.58074 | 2
TX2165 | 15 | 42.81818 | 2.136267 | 50.1 | 0.7563068 | 30.68182 | 1.650344 | 2410.649 | 2405.462 | 69.28414 | 11
TX2165 | 16 | 43.75 | 2.362908 | 49.025 | 0.8220908 | 29.575 | 1.972097 | 2411.463 | 2340.188 | 36.36656 | 6
TX2165 | 17 | 42.16667 | 1.94079 | 50.03333 | 1.497554 | 29.08333 | 1.567695 | 2423.563 | 2277.218 | 131.1453 | 6
TX2165 | 18 | 43.5 | 2.12132 | 52.55 | 4.879037 | 32.6 | 2.828427 | 2399.75 | 2168.79 | 0 | 2
TX2165 | 19 | 41.25 | 3.058945 | 49.1625 | 0.8991067 | 29.15 | 1.564791 | 2449.33625 | 2407.8975 | 89.21337 | 8
TX2165 | 20 | 38 |  | 48.6 |  | 28.4 |  | 2172.84 | 2186.72 | 30.49044 | 2
TX2165 | 21 | 42.2 | 2.167948 | 49.5 | 0.7141428 | 29.44 | 1.760114 | 2606.604 | 2343.122 | 35.60007 | 5
TX2165 | 22 | 42 | 3.197221 | 49.7 | 1.466667 | 29.79 | 2.509737 | 2628.011 | 2407.284 | 131.8938 | 11
TX2165 | 23 | 41.55556 | 2.297341 | 50.3 | 1.190588 | 30.78889 | 1.223156 | 2362.425 | 2379.002 | 73.22259 | 11
TX2165 | 24 | 42.25 | 1.035098 | 49.9375 | 0.9679692 | 30.2125 | 1.655672 | 2410.285 | 2398.762 | 107.8424 | 10
TX2165 | 25 | 42.6 | 3.507136 | 49.68 | 1.797776 | 29.94 | 0.8173127 | 2671.358 | 2445.862 | 15.05053 | 5
TX2165 | 26 | 43 | 1.414214 | 49.8 | 0.4242641 | 29.35 | 0.9192388 | 2349.61 | 2368.69 | 76.67866 | 2
TX2166 | 1 | 34 |  | 60.5 |  | 33.4 |  | 1966.68 | 2122.03 |  | 1
TX2166 | 2 | 31.33333 | 1.527525 | 62.56667 | 1.250333 | 35.53333 | 1.484363 | 2470.863 | 2426.9 | 3.117691 | 3
TX2166 | 3 | 33 |  | 61.8 |  | 34.6 |  | 2283.33 | 2189.047 | 234.7646 | 6
TX2166 | 4 | 30.33333 | 0.5773503 | 64.36667 | 1.167619 | 39.83333 | 1.950214 | 2194.643 | 2387.723 | 76.94924 | 3
TX2166 | 5 | 31.25 | 1.258306 | 61.85 | 1.181807 | 34.575 | 0.9069179 | 2318.315 | 2401.6525 | 89.79915 | 4
TX2166 | 6 | 33 |  | 60.9 |  | 34.6 |  | 2153.285 | 2534.875 | 561.8034 | 2
TX2166 | 7 | 31.5 | 0.7071068 | 62.3 | 1.131371 | 38 | 0.2828427 | 2224.43 | 2366.93 | 199.8567 | 2
TX2166 | 8 | [6 empty] | 2319.485 | 2287.585 | 86.34846 | 6
TX2166 | 9 | 31.5 | 2.12132 | 61.35 | 3.181981 | 35.45 | 1.909188 | 2428.865 | 2424.49 | 183.3245 | 2
TX2166 | 10 | [6 empty] | 2349.38 | 2403.325 | 90.941 | 2
TX2166 | 15 | 33 |  | 59.2 |  | 33.1 |  | 2450.4 | 2413.257 | 65.28719 | 3
TX2166 | 16 | [6 empty] | 2584.43 | 2439.76 |  | 1
TX2166 | 18 | [6 empty] | 2359.65 | 2370.81 |  | 1
TX2166 | 20 | [6 empty] | 3070.053 | 2468.273 | 109.252 | 3
TX2166 | 21 | 31 | 1 | 61.73333 | 1.150362 | 34.3 | 1.153256 | 2642.85 | 2359.507 | 15.85512 | 3
TX2166 | 22 | 32 | 0 | 61.8 | 0.9899495 | 35.15 | 0.3535534 | 2304.765 | 2194.245 | 106.3701 | 2
TX2166 | 23 | [6 empty] | 2294.08 | 2287.83 |  | 1
TX2166 | 24 | [6 empty] | 2504.12 | 2367.47 |  | 1
TX2167 | 4 | [6 empty] | 2442.58 | 2268.57 |  | 1
TX2167 | 10 | [6 empty] | 2523.45 | 2358.71 |  | 1
TX2168 | 1 | 24.5 | 0.7071068 | 68.15 | 1.343503 | 52.25 | 1.343503 | 2437.97 | 2351.51 | 0 | 2
TX2168 | 3 | 27 | 1.414214 | 66 | 1.979899 | 49.9 | 0.7071068 | 2562.3 | 2548.14 | 0 | 2
TX2168 | 4 | 27.33333 | 0.5773503 | 64.36667 | 1.594783 | 48.16667 | 1.858315 | 2442.58 | 2268.57 | 0 | 3
TX2168 | 7 | 24 | 2.915476 | 69.46 | 3.644585 | 55.22 | 2.13237 | 2244.07 | 2291.106 | 65.11873 | 5
TX2168 | 26 | 26.6 | 0.5477226 | 65.4 | 0.9219544 | 49.28 | 1.261745 | 2276.78 | 2074.77 | 0 | 5
TX2169 | 1 | 36 | 0 | 50 | 0 | 32.3 | 0 | 2301.55 | 2362.35 | 0 | 2
TX2169 | 3 | [6 empty] | 2144.43 | 2235.8 |  | 1
TX2169 | 4 | [6 empty] | 2022.3 | 2325.83 | 0 | 2
TX2169 | 5 | [6 empty] | 2295.33 | 2367.69 |  | 1
TX2169 | 7 | [6 empty] | 1985.37 | 1921.93 |  | 1
TX2169 | 8 | [6 empty] | 2124.35 | 2518.57 |  | 1
TX2169 | 9 | 36 | 0 | 49.2 | 0 | 32.1 | 0 | 2058.58 | 2215.76 | 0 | 2
TX2169 | 11 | 37 | 0 | 47.7 | 0 | 32.3 | 0 | 2469.27 | 2479.64 | 0 | 2
TX2169 | 12 | 36 | 0 | 48.2 | 0 | 30.4 | 0 | 2272.87 | 2389.88 | 0 | 2
TX2169 | 14 | 37 | 0 | 49.2 | 0 | 31 | 0 | 2118.82 | 2330.78 | 0 | 2
TX2169 | 15 | 38 | 0 | 47.6 | 0 | 28.9 | 0 | 2318.3 | 2283.82 | 0 | 2
TX2169 | 18 | 36 | 0 | 49.7 | 0 | 35.2 | 0 | 2202.1 | 2228.34 | 0 | 2
TX2169 | 21 | 40 | 0 | 48.2 | 0 | 32 | 0 | 2962.07 | 2371.9 | 0 | 2
TX2169 | 22 | [6 empty] | 2524.93 | 2453.84 | 0 | 2
TX2169 | 26 | [6 empty] | 2330.12 | 2307.61 | 0 | 2
TX2170 | 1 | 25.71429 | 1.889822 | 66.98571 | 3.046544 | 51.34286 | 2.857655 | 2378.47 | 2199.69 | 0 | 7
TX2170 | 3 | 26.6 | 1.516575 | 65.48 | 1.785217 | 50.9 | 2.526856 | 2498.22 | 2449.153 | 242.4668 | 6
TX2170 | 9 | 25.33333 | 0.5773503 | 65.9 | 1.8 | 49.8 | 2.586503 | 2712.52 | 2389.57 | 0 | 3
TX2171 | 3 | 30 |  | 58.1 |  | 42.9 |  | 2562.3 | 2548.14 |  | 1
TX2171 | 26 | 34 | 0 | 57.65 | 0.212132 | 40.65 | 0.212132 | 2276.78 | 2074.77 | 0 | 2
TX2172 | 2 | [6 empty] | 2319.7175 | 2235.525 | 195.8921 | 4
TX2172 | 3 | [6 empty] | 2111.525 | 2146.455 | 71.84912 | 2
TX2172 | 4 | [6 empty] | 2102.98 | 2180.17 | 0 | 2
TX2172 | 5 | [6 empty] | 2397.466 | 2296.601 | 19.78952 | 9
TX2172 | 6 | [6 empty] | 2311.97 | 2307.05 | 0 | 2
TX2172 | 8 | [6 empty] | 2187.568 | 2190.222 | 62.88219 | 5
TX2173 | 1 | 36.5 | 0.5773503 | 45.15 | 0.9678154 | 30.3 | 0.9416298 | 1967.72 | 2179.69 | 0 | 4